## Sheet1
Insulation Type | K Value
None | 0
Asbestos | 0.09090909
Blown-In Cellulose | 0.3225806
Blown-In Fiberglass | 0.2272727
Blown-In Mineral Wool | 0.2272727
Calcium Silicate | 0.3468
Cellular Glass | 0.294
Cementitious Spray Foam | 0.2568
Fiberglass Batt | 0.2772
Mineral Wool Batt | 0.2772
Perlite | 0.37037
Phenolic Board | 0.2004
Polyethylene Board (High Density) | 0.265
Polyethylene Board (Low Density) | 0.19
Polyethylene Foam | 0.25
Polyisocyanurate Board | 0.2777778
Polyisocyanurate Spray Foam | 0.1666667
Polystyrene Board (EPS) | 0.2597403
Polystyrene Board (XPS) | 0.1851852
Polyurethane Board | 0.2857143
Polyurethane Spray Foam | 0.1538462
Recycled Cotton | 0.3225806
Vermiculite | 0.4807